## Sheet1
Article | ETL | ETL 2 | Perovskite | Perovskite deposition procedure | Perovskite deposition method | Anti solvent treatment | Precursor solution | Annealing temperature (°C) | Annealing time (minutes) | Annealing ambience | HTL | HTL additive | PCEstabilized (%)
Cheng, N. et al., J. Power Sources 321, 71–75 (2016) | TiO2 | mTiO2 | MAPbI3 | two step | spin | no | DMF |  |  |  | no | no | 10.9
Christians, J. A. et al., Nat. Energy 3, 68–74 (2018) | TiO2 | mTiO2 | (FA0.76MA0.21Cs0.03)0.67Pb(I0.89Br0.11)2.56 | one step | spin 2 3 | chlorobenzene | DMF+DMSO | 100 | 3 | glovebox | spiro OMeTAD | Li+TBP | 18.5
Christians, J. A. et al., Nat. Energy 3, 68–74 (2018) | TiO2 | mTiO2 | (FA0.76MA0.21Cs0.03)0.67Pb(I0.89Br0.11)2.56 | one step | spin 2 3 | chlorobenzene | DMF+DMSO | 100 | 60 | glovebox | EH44 | EH44 ox+TBP | 17.5
Conings, B. et al., ACS Appl. Mater. Interfaces 9, 8092–8099 (2017) | TiO2 | mTiO2 | MAPbI3 | one step | spin | no | DMF | 100 | 10 | glovebox | spiro OMeTAD | Li+TBP | 16.9
Conings, B. et al., ACS Appl. Mater. Interfaces 9, 8092–8099 (2017) | TiO2 | mTiO2 | MAPbI3 | one step | spin | no | DMF | 100 | 10 | glovebox | spiro OMeTAD | Li+TBP | 6.2
Della Gaspera, E. et al., Nano Energy 13, 249–257 (2015) | TiO2 | 0 | MAPbI3 | one step | spin | no | DMF | 100 | 10 | na | spiro OMeTAD | Li+TBP | 12.9
Domanski, K. et al., Nat. Energy 3, 61–67 (2018) | TiO2 | mTiO2 Li | Cs5(FA83MA17)95Pb(I83Br17)3 | one step | spin 2 3 | chlorobenzene | DMF+DMSO | 100 | 60 | dry air | spiro OMeTAD | Li+TBP+FK209 | 19.6