## Sheet1
Article | ETL | ETL 2 | Perovskite | Perovskite deposition procedure | Perovskite deposition method | Anti solvent treatment | Precursor solution | Annealing temperature (°C) | Annealing time (minutes) | Annealing ambience | HTL | HTL additive | PCEstabilized (%)
Abate, A. et al., Nano Lett. 14, 3247–3254 (2014) | TiO2 | mAl2O3 | MAPbI3 xClx | one step | spin | no | DMF | 100 | 45 | na | spiro OMeTAD | Li+TBP | 15.2
Guo, Y. et al., J. Mater. Chem. A 2, 13827–13830 (2014) | TiO2 | 0 | MAPbI3 xClx | one step | spin | no | DMF | 100 | 95 | glovebox | P3HT | Li+D TBP | 10.8
Hao, F. et al., J. Am. Chem. Soc. 136, 16411–16419 (2014) | TiO2 | mTiO2 | MAPbI3 | one step | spin | no | DMF | na | na | glovebox | no | no | 5.15
Hao, F. et al., J. Am. Chem. Soc. 136, 16411–16419 (2014) | TiO2 | mTiO2 | MAPbI3 | two step | vasp | no | DMF |  |  |  | no | no | 10.5
Noel, N. K. et al., ACS Nano 8, 9815–9821 (2014) | TiO2 | 0 | MAPbI3 xClx | one step | spin | no | DMF | MS | na | glovebox | spiro OMeTAD | Li+TBP | 15.5
Noel, N. K. et al., ACS Nano 8, 9815–9821 (2014) | TiO2 | 0 | MAPbI3 xClx | one step | spin | no | DMF | MS | na | glovebox | spiro OMeTAD | Li+TBP | 14.1
Noel, N. K. et al., ACS Nano 8, 9815–9821 (2014) | TiO2 | 0 | MAPbI3 xClx | one step | spin | no | DMF | MS | na | glovebox | spiro OMeTAD | Li+TBP | 8.3
Xiao, M. et al., Angew. Chemie 126, 10056–10061 (2014) | TiO2 | 0 | MAPbI3 | one step | spin | chlorobenzene | DMF | 100 | 10 | glovebox | spiro OMeTAD | Li+TBP | 13
Ahn, N. et al., J. Am. Chem. Soc. 137, 8696–8699 (2015) | TiO2 | mTiO2 | MAPbI3 | one step | spin | diethyl ether | DMF+DMSO | MS | na | na | spiro OMeTAD | Li+TBP | 18.7
Bu, L. et al., ACS Appl. Mater. Interfaces 7, 17776–17781 (2015) | TiO2 | mTiO2 | MAPbI3 | two step | spin dip | no | DMF |  |  |  | spiro OMeTAD | Li+TBP | 8.4
Cai, B. et al., Cuihua XuebaoChinese J. Catal. 36, 1183–1190 (2015) | TiO2 | 0 | MAPbI3 | one step | spin 2 3 | chlorobenzene | DMF+DMSO | 100 | 15 | na | spiro OMeTAD | Li+TBP | 14.4
Das, S. et al., ACS Photonics 2, 680–686 (2015) | TiO2 | 0 | MAPbI3 xClx | one step | spray | no | DMF | 100 | 60 | ambient | spiro OMeTAD | Li+TBP | 11
Hwang, I. et al., ACS Appl. Mater. Interfaces 7, 17330–17336 (2015) | TiO2 | mTiO2 | MAPbI3 | two step | spin dip | no | DMF |  |  |  | spiro OMeTAD | Li+TBP | 11.2
Hwang, I. et al., ACS Appl. Mater. Interfaces 7, 17330–17336 (2015) | TiO2 | mTiO2 | MAPbI3 | two step | spin dip | no | DMF |  |  |  | spiro OMeTAD | Li+TBP | 10.7
Jeon, N. J. et al., Nature 517, 476–480 (2015) | TiO2 | mTiO2 | (FAPbI3)0.85(MAPbBr3)0.15 | one step | spin 2 3 | toluene | DMSO+GBL | 100 | 10 | na | PTAA | Li+TBP | 18.5
Jeong, I. et al., Nano Energy 17, 131–139 (2015) | TiO2 | mTiO2 | MAPbI3 | two step | spin | no | DMF |  |  |  | spiro OMeTAD | Li+TBP | 15
Lee, J. W. et al., Adv. Energy Mater. 5, 1501310 (2015) | TiO2 | 0 | FAPbI3 | one step | spin | diethyl ether | DMF+DMSO | MS | na | ambient | spiro OMeTAD | Li+TBP | 11.5
Lee, J. W. et al., Adv. Energy Mater. 5, 1501310 (2015) | TiO2 | 0 | FA0.9Cs0.1PbI3 | one step | spin | diethyl ether | DMF+DMSO | MS | na | ambient | spiro OMeTAD | Li+TBP | 13.6
Li, Y. et al., J. Am. Chem. Soc. 137, 15540–15547 (2015) | TiO2 | 0 | MAPbI3 xClx | two step | spin | no | DMF |  |  |  | spiro OMeTAD | Li+TBP | 12.58
Li, Y. et al., J. Am. Chem. Soc. 137, 15540–15547 (2015) | TiO2 | PCBB 2CN 2C8 | MAPbI3 xClx | two step | spin | no | DMF |  |  |  | spiro OMeTAD | Li+TBP | 16.81
Sepalage, G. A. et al., Adv. Funct. Mater. 25, 5650–5661 (2015) | TiO2 | 0 | MAPbI3 | one step | spin | no | DMF | 100 | 10 | glovebox | CuI | no | 7.6
Wang, Z. et al., Chem. Mater. 27, 7149–7155 (2015) | TiO2 | mTiO2 | FAPbI3 + FACl | one step | spin | no | DMF+FACl | 140 | na | na | spiro OMeTAD | Li+TBP | 12.7
Wang, F. et al., Adv. Funct. Mater. 25, 1120–1126 (2015) | TiO2 | 0 | FAPbI3 | one step | spin | no | DMF | MS | na | glovebox | spiro OMeTAD | Li+TBP | 4.1
Wang, F. et al., Adv. Funct. Mater. 25, 1120–1126 (2015) | TiO2 | 0 | FAPbI3 | one step | spin | no | DMF+HCl | MS | na | glovebox | spiro OMeTAD | Li+TBP | 13.6
Wang, F. et al., Adv. Funct. Mater. 25, 1120–1126 (2015) | TiO2 | 0 | FAPbI3 | one step | spin | no | DMF+HI | MS | na | glovebox | spiro OMeTAD | Li+TBP | 10
Wozny, S. et al., Chem. Mater. 27, 4814–4820 (2015) | TiO2 | 0 | FAPbI3 | one step | spin 2 3 | toluene | DMF | 170 | 10 | dry air | spiro OMeTAD | Li+TBP | 16.4
You, P. et al., Adv. Mater. 27, 3632–3638 (2015) | TiO2 | 0 | MAPbI3 xClx | one step | spin | no | DMF | 100 | 45 | glovebox | spiro OMeTAD | Li+TBP | 15.1
Zhang, T. et al., Nano Lett. 15, 3959–3963 (2015) | TiO2 | 0 | MAPbI3 | two step | spin dip | no | DMF |  |  |  | spiro OMeTAD | Li+TBP | 16.9
Zheng, Y. C. et al., Chem. Mater. 27, 5116–5121 (2015) | TiO2 | 0 | MAPbI3 | one step | spin | no | DMF | na | na | glovebox | spiro OMeTAD | Li+TBP | 12.9
Bai, Y. et al., ChemSusChem 9, 2686–2691 (2016) | SnO2 Sb | 0 | MAPbI3 | one step | spin | no | DMF | 100 | 60 | na | spiro OMeTAD | Li+TBP+FK209 | 17.6
Chen, H. N. et al., Adv. Energy Mater. 6, 1502087 (2016) | TiO2 | mTiO2 | MAPbI3 | two step | spin dip | no | DMF+CYHEX |  |  |  | no | no | 13.75
Chen, X. et al., J. Mater. Chem. A 4, 6521–6526 (2016) | TiO2 | TiO2 flower like | MAPbI3 | two step | spin dip | no | DMF |  |  |  | spiro OMeTAD | Li+TBP | 13.5
Chiang, Y. H. et al., ChemSusChem 9, 2620–2627 (2016) | TiO2 | mTiO2 | MAPb(SCN)xI3 x | two step | vasp | no | DMF |  |  |  | spiro OMeTAD | Li+TBP | 12.1
Fei, C. et al., Nano Energy 27, 17–26 (2016) | SnO2 | 0 | MAPbI3 xClx | one step | spin | ethylacetate | DMF | 100 | 90 | na | spiro OMeTAD | Li+TBP | 16.54
Huang, H. et al., Nano Energy 27, 352–358 (2016) | TiO2 | mTiO2 | MAPbI3 | two step | spray | no | DMSO |  |  |  | spiro OMeTAD | Li+TBP+FK209 | 15.4
Ke, W. et al., Adv. Mater. 28, 5214–5221 (2016) | SnO2 | PCBM | MAPbI3 | one step | spin | no | DMF+DMSO | MS | na | glovebox | spiro OMeTAD | Li+TBP | 15.57
Ke, W. et al., Adv. Mater. 28, 5214–5221 (2016) | SnO2 | PCBM | MAPbI3 | one step | spin | no | DMF+DMSO+Pb(SCN)2 | MS | na | glovebox | spiro OMeTAD | Li+TBP | 18.42
Kim, J. et al., J. Phys. Chem. C 120, 11262–11267 (2016) | TiO2 | 0 | FAPbI3 | one step | spin | no | DMF+HI | 160 | 20 | glovebox | spiro OMeTAD | Li+TBP | 13
Lee, S. J. et al., J. Am. Chem. Soc. 138, 3974–3977 (2016) | TiO2 | mTiO2 | FASnI3 | one step | spin 2 3 | toluene | DMF+DMSO+SnF2+pyrazine | 60 | 60 | glovebox | spiro OMeTAD | lutidiene+TBP | 4
Lee, J. W. et al., Acc. Chem. Res. 49, 311–319 (2016) | TiO2 | 0 | FAPbI3 | one step | spin | diethyl ether | DMF+DMSO | MS | na | na | spiro OMeTAD | Li+TBP | 11.5
Lee, J. W. et al., Acc. Chem. Res. 49, 311–319 (2016) | TiO2 | 0 | FAPbI3 | one step | spin | diethyl ether | DMF+DMSO+thiourea | MS | na | na | spiro OMeTAD | Li+TBP | 13.6
Li, J. et al., Nanoscale 8, 14163–14170 (2016) | TiO2 | mTiO2 | MAPbI3 | two step | spin dip | no | DMF |  |  |  | no | no | 10.33
Li, J. et al., Nanoscale 8, 14163–14170 (2016) | TiO2 | mTiO2 | MAPbI3 | two step | spin dip | no | DMF |  |  |  | no | no | 9.38
Liu, L. et al., Electrochim. Acta 222, 933–937 (2016) | TiO2 | TiO2 nanorod | MAPbI3 | two step | spin | no | DMF |  |  |  | spiro OMeTAD | Li+TBP | 12.4
McMeekin, D. P. et al., Science 351, 151–5 (2016) | SnO2 | PCBM | FA0.83Cs0.17Pb(I0.6Br0.4)3 | one step | spin | no | DMF | 185 | 90 | glovebox | spiro OMeTAD | Li+TBP | 16
Saliba, M. et al., Energy Environ. Sci. 9, 1989–1997 (2016) | TiO2 | mTiO2 Li | Cs5(MA0.17FA0.83)95Pb(I0.83Br0.17)3 | one step | spin 2 3 | chlorobenzene | DMF+DMSO | 100 | 60 | glovebox | spiro OMeTAD | Li+TBP+FK209 | 21.1
Saliba, M. et al., Science 354, 206–209 (2016) | TiO2 | mTiO2 | Rb/Cs/MA/FA | one step | spin 2 3 | chlorobenzene | DMF+DMSO | 100 | 60 | glovebox | spiro OMeTAD | Li+TBP+FK209 | 21.6
Sedighi, R. et al., ChemPhysChem 17, 2382–2388 (2016) | TiO2 | mTiO2 | CH3NH3PbI3 xBrx | two step | vasp | no | DMF |  |  |  | spiro OMeTAD | Li+TBP | 9.85
Sedighi, R. et al., ChemPhysChem 17, 2382–2388 (2016) | TiO2 | mTiO2 | MAPbI3 xClx | two step | vasp | no | DMF |  |  |  | spiro OMeTAD | Li+TBP | 12.02
Sedighi, R. et al., ChemPhysChem 17, 2382–2388 (2016) | TiO2 | mTiO2 | MAPbI3 xClx | two step | vasp | no | DMF |  |  |  | spiro OMeTAD | Li+TBP | 11.37
Shaikh, S. F. et al., J. Mater. Chem. A 4, 15478–15485 (2016) | TiO2 | mTiO2 | MAPbI3 | one step | spin | no | DMF+DMSO | 100 | 2 | na | spiro OMeTAD | Li+TBP | 14.9
Song, S. et al., Nano Energy 28, 269–276 (2016) | no | 0 | MAPbI3 xClx | one step | spin | no | DMF | 100 | 120 | glovebox | spiro OMeTAD | Li+TBP | 0.5
Song, S. et al., Nano Energy 28, 269–276 (2016) | PEIE | 0 | MAPbI3 xClx | one step | spin | no | DMF | 100 | 120 | glovebox | spiro OMeTAD | Li+TBP | 4.3
Song, S. et al., Nano Energy 28, 269–276 (2016) | 0 | mAl2O3 | MAPbI3 xClx | one step | spin | no | DMF | 100 | 120 | glovebox | spiro OMeTAD | Li+TBP | 1.95
Song, S. et al., Nano Energy 28, 269–276 (2016) | TiO2 | mAl2O3 | MAPbI3 xClx | one step | spin | no | DMF | 100 | 120 | glovebox | spiro OMeTAD | Li+TBP | 9
Song, S. et al., Nano Energy 28, 269–276 (2016) | PEIE | mAl2O3 | MAPbI3 xClx | one step | spin | no | DMF | 100 | 120 | glovebox | spiro OMeTAD | Li+TBP | 13
Tai, Q. et al., Nat. Commun. 7, 11105 (2016) | TiO2 | mTiO2 | MAPb(SCN)xI3 x | two step | spin | no | DMSO |  |  |  | spiro OMeTAD | Li+TBP | 14.2
Wang, F. et al., Adv. Mater. 28, 9986–9992 (2016) | TiO2 | 0 | FAPbI3 | one step | spin 2 3 | chlorobenzene | DMF | MS | na | glovebox | spiro OMeTAD | Li+TBP | 19
Wei, J. et al., Nano Energy 26, 139–147 (2016) | TiO2 | 0 | MAPbI3 xClx | one step | spin | no | DMF+PCBM+PEG | MS | na | na | spiro OMeTAD | Li+TBP | 14
Wu, W. Q. et al., J. Power Sources 329, 17–22 (2016) | 0 | cTiO2 nanowire | MAPbI3 | one step | spin | no | DMF | 100 | 10 | na | spiro OMeTAD | Li+TBP | 14
Yoon, H. et al., Energy Environ. Sci. 9, 2262–2266 (2016) | BCP | C60 | MAPbI3 | one step | spin | diethyl ether | DMF+DMSO | MS | na | na | spiro OMeTAD | Li+TBP | 17.8
Yu, X. et al., J. Power Sources 325, 534–540 (2016) | TiO2 | mSiO2 | MAPbI3 xClx | one step | spin | no | DMF | 100 | 60 | glovebox | spiro OMeTAD | no | 15.8
Yu, Y. et al., ChemSusChem 9, 3288–3297 (2016) | SnO2 | C60 SAM | FAPbI3 | one step | spin | no | DMF+DMSO | 150 | 10 | na | spiro OMeTAD | Li+TBP | 10.56
Yu, Y. et al., ChemSusChem 9, 3288–3297 (2016) | SnO2 | C60 SAM | FA0.8Cs0.2PbI3 | one step | spin | no | DMF+DMSO | 100 | 10 | na | spiro OMeTAD | Li+TBP | 14.67
Yu, Y. et al., ChemSusChem 9, 3288–3297 (2016) | SnO2 | C60 SAM | FA0.8Cs0.2PbI3 | one step | spin | no | DMF+DMSO+Pb(SCN)2 | 100 | 10 | na | spiro OMeTAD | Li+TBP | 17.65
Yuan, S. et al., RSC Adv. 6, 47459–47467 (2016) | TiO2 | PCBM | MAPbI3 | two step | vasp | no | na |  |  |  | spiro OMeTAD | Li+TBP | 15
Zhang, F. et al., Chem. Mater. 28, 802–812 (2016) | TiO2 | mTiO2 | MAPbI3 xClx | one step | spin | no | DMF | MS | na | na | spiro OMeTAD | Li+TBP | 9.3
Zhang, F. et al., Chem. Mater. 28, 802–812 (2016) | TiO2 | mTiO2 | MAPbI3 xClx | one step | spin | no | DMF | MS | na | na | spiro OMeTAD | Li+TBP | 8.9
Zhang, H. et al., J. Mater. Chem. A 4, 8724–8733 (2016) | PDI | 0 | MAPbI3 xClx | one step | spin | chlorobenzene | DMF+DMSO | 100 | 10 | glovebox | spiro OMeTAD | Li+TBP | 17.13
Zhou, Z. et al., RSC Adv. 6, 78585–78594 (2016) | TiO2 | C60 | MAPbI3 | two step | vasp | no | DMF |  |  |  | spiro OMeTAD | Li+TBP+FK209 | 15.908
Zuo, L. et al., J. Am. Chem. Soc. 138, 15710–15716 (2016) | SnO2 | 0 | MAPbI3 xClx | two step | spin drip | no | DMF |  |  |  | spiro OMeTAD | Li+TBP | 18.09
Zuo, L. et al., J. Am. Chem. Soc. 138, 15710–15716 (2016) | SnO2 | 0 | MAPbI3 xClx | two step | spin drip | no | DMF |  |  |  | spiro OMeTAD | Li+TBP | 15.75
Chen, Z. et al., J. Power Sources 351, 123–129 (2017) | SnO2 | PCBM | MAPbI3 | one step | spin 2 3 | chlorobenzene | DMF+DMSO | 100 | 10 | na | spiro OMeTAD | Li+TBP | 16.7
Chen, C. et al., ACS Energy Letters 2, 497–503 (2017) | TiO2 | mTiO2 | (FAPbI3)0.85(MAPbBr3)0.15 | one step | spin 2 3 | chlorobenzene | DMF+DMSO | 100 | 30 | glovebox | spiro OMeTAD | Li+TBP+Cu(bpcm) | 17.9
Chen, J. Y. et al., Sol. Energy Mater. Sol. Cells 164, 47–55 (2017) | SnO2 | 0 | MAPbI3 | one step | spin 2 3 | toluene | DMSO+GBL | 100 | 10 | glovebox | spiro OMeTAD | Li+TBP | 13.746
Cheng, N. et al., Electrochim. Acta 246, 990–996 (2017) | TiO2 | mTiO2 | MAPbI3 | two step | spin dip | ethanol | DMF |  |  |  | CuPc | no | 16
Cimaroli, A. J. et al., J. Mater. Chem. C 5, 10152–10157 (2017) | C60 SAM | 0 | MA0.7FA0.3PbI3 | one step | spin | diethyl ether | DMF+DMSO+Pb(SCN)2 | MS | na | ambient | spiro OMeTAD | Li+TBP | 11.8
Ding, B. et al., J. Mater. Chem. A 5, 6840–6848 (2017) | TiO2 | 0 | FA0.1MA0.9PbI3 | one step | spin | no | DMF | 120 | 20 | na | spiro OMeTAD | Li+TBP | 20.24
Dong, Q. et al., Nano Energy 38, 358–367 (2017) | SnO2 | 0 | MAPbI3 | two step | spin | no | DMF+DMSO |  |  |  | spiro OMeTAD | Li+TBP | 17.14
Dong, Q. et al., Nano Energy 38, 358–367 (2017) | no | 0 | MAPbI3 | two step | spin | no | DMF+DMSO |  |  |  | spiro OMeTAD | Li+TBP | 12.08
Dong, Q. et al., Nano Energy 38, 358–367 (2017) | TiO2 | mTiO2 | MAPbI3 | two step | spin | no | DMF+DMSO |  |  |  | spiro OMeTAD | Li+TBP | 14.8
Fan, R. et al., J. Mater. Chem. A 5, 12034–12042 (2017) | TiO2 | 0 | FAI,MAI,MACl,MABr,PbI2 | two step | spin | no | DMF |  |  |  | spiro OMeTAD | Li+TBP | 15.5
Fan, R. et al., J. Mater. Chem. A 5, 12034–12042 (2017) | TiO2 | Au@TiO2 nanorod | FAI,MAI,MACl,MABr,PbI2 | two step | spin | no | DMF |  |  |  | spiro OMeTAD | Li+TBP | 16.5
Gao, L. L. et al., J. Mater. Chem. A 5, 1548–1557 (2017) | TiO2 | 0 | MAPbI3 | one step | spin MAK | no | DMF | 100 | 10 | ambient | spiro OMeTAD | Li+TBP | 16.44
Guo, Y. et al., Nano Energy 38, 193–200 (2017) | Ni Fe2O3 | 0 | MAPbI3 | one step | spin | chlorobenzene | DMF | 100 | 15 | na | spiro OMeTAD | Li+TBP | 11.6
Guo, Y. et al., Nano Energy 38, 193–200 (2017) | Fe2O3 | 0 | MAPbI3 | one step | spin | chlorobenzene | DMF | 100 | 15 | na | spiro OMeTAD | Li+TBP | 9.2
Habisreutinger, S. N. et al., Adv. Energy Mater. 7, 1601079 (2017) | 0 | mAl2O3 | MAPbI3 xClx | one step | spin | no | DMF+H3P | MS | na | na | SWNT PMMA | no | 6.5
Habisreutinger, S. N. et al., Adv. Energy Mater. 7, 1601079 (2017) | TiO2 | mAl2O3 | MAPbI3 xClx | one step | spin | no | DMF+H3P | MS | na | na | SWNT PMMA | no | 5
Habisreutinger, S. N. et al., Adv. Energy Mater. 7, 1601079 (2017) | TiO2 | mAl2O3 | MAPbI3 xClx | one step | spin | no | DMF+H3P | MS | na | na | SWNT PMMA | TBP | 14.2
Habisreutinger, S. N. et al., Adv. Energy Mater. 7, 1601079 (2017) | TiO2 | mAl2O3 | MAPbI3 xClx | one step | spin | no | DMF+H3P | MS | na | na | SWNT polycarbonate | TBP | 13.5
Han, F. et al., J. Power Sources 359, 577–584 (2017) | TiO2 | mTiO2 | MAPbI3 | one step | spin | chlorobenzene | DMF | 100 | 10 | na | spiro OMeTAD | Li+TBP | 14.05
Han, F. et al., J. Power Sources 359, 577–584 (2017) | TiO2 | mTiO2 | MAPbI3 | one step | spin | chlorobenzene | DMF+4MSA | 100 | 10 | na | spiro OMeTAD | Li+TBP | 16.72
Han, F. et al., Electrochim. Acta 236, 122–130 (2017) | TiO2 | mTiO2 | MAPbI3 | one step | spin | chlorobenzene | DMF | 100 | 10 | glovebox | spiro OMeTAD | Li+TBP+FK209 | 16.78
Han, F. et al., Electrochim. Acta 236, 122–130 (2017) | TiO2 | mTiO2 | MAPbI3 | one step | spin | chlorobenzene | DMF | 100 | 10 | glovebox | spiro OMeTAD | Li+TBP+FK209 | 14.37
He, M. et al., Nat. Commun. 8, 16045 (2017) | TiO2 | 0 | FA0.85MA0.15PbI2.55Br0.45 | one step | MASP | no | DMSO | MS | na | na | PTAA | Li+TBP | 19.9
Hou, Y. et al., Adv. Funct. Mater. 27, 1700878 (2017) | TiO2 SnO2 | 0 | MAPbI3 | two step | spin dip | no | DMF |  |  |  | spiro OMeTAD | Li+TBP | 15.48
Hou, Y. et al., Adv. Funct. Mater. 27, 1700878 (2017) | TiO2 SnO2 | 0 | Cs5(MA0.17FA0.83)95Pb(I0.83Br0.17)3 | two step | spin dip | no | DMF |  |  |  | spiro OMeTAD | Li+TBP | 18.08
Huckaba, A. J. et al., Small Methods 1, 1700250 (2017) | TiO2 | mTiO2 Li | (FAPbI3)0.85(MAPbBr3)0.15 | one step | spin 2 3 | chlorobenzene | DMF+DMSO | 100 | 60 | na | TiS2 | no | 12.34
Jiang, J. et al., J. Mater. Chem. A 5, 9514–9522 (2017) | TiO2 | 0 | MAPbI3 | one step | spin | no | DMSO+GBL | 100 | 15 | na | spiro OMeTAD | Li+TBP | 16.98
Jiang, J. et al., J. Mater. Chem. A 5, 9514–9522 (2017) | TiO2 | ITIC | MAPbI3 | one step | spin | no | DMSO+GBL | 100 | 15 | na | spiro OMeTAD | Li+TBP | 19.86
Jin, J. et al., ACS Appl. Mater. Interfaces 9, acsami.7b15310 (2017) | TiO2 | 0 | MAI(PbI2)0.97(ZnCl2)0.03 | one step | spin 2 3 | chlorobenzene | DMSO | 100 | 5 | glovebox | spiro OMeTAD | Li+TBP | 18
Jin, J. et al., ACS Appl. Mater. Interfaces 9, acsami.7b15310 (2017) | TiO2 | 0 | MAPbI3 | one step | spin 2 3 | chlorobenzene | DMSO | 100 | 5 | glovebox | spiro OMeTAD | Li+TBP | 16.1
Ke, W. et al., Sci. Adv. 3, e1701293 (2017) | TiO2 | mTiO2 | en FASnI3 | one step | spin | no | DMF+DMSO | 120 | 10 | na | PTAA | no | 6.65
Kim, D. H. et al., Adv. Mater. 29, 1606831 (2017) | TiO2 | 0 | FA0.6MA0.4PbI(3 y)Cly | one step | spin 2 3 | diethyl ether | DMF | 130 | 10 | na | spiro OMeTAD | Li+TBP+FK102 | 19
Kim, D. H. et al., Adv. Mater. 29, 1606831 (2017) | TiO2 | 0 | FA0.6MA0.4PbI(3 y)Cly | one step | spin 2 3 | diethyl ether | DMSO+GBL | 130 | 10 | na | spiro OMeTAD | Li+TBP+FK102 | 13.4
Lee, W. et al., Org. Electron. 51, 404–409 (2017) | 0 | PCBM | MAPbI3 | one step | spin | chlorobenzene | DMF+DMSO | 100 | 15 | glovebox | spiro OMeTAD | Li+TBP | 12.6
Lee, W. et al., Org. Electron. 51, 404–409 (2017) | PEIE LiQ | PCBM | MAPbI3 | one step | spin | chlorobenzene | DMF+DMSO | 100 | 15 | glovebox | spiro OMeTAD | Li+TBP | 15.2
Liu, Z. et al., J. Mater. Chem. A 5, 6597–6605 (2017) | TiO2 | mTiO2 | MAPbI3 | one step | spin | diethyl ether | DMF+DMSO | MS | na | na | NiOx | no | 15.66
Luo, Q. et al., Adv. Funct. Mater. 27, 1702090 (2017) | α‐Fe2O3 | 0 | MAPbI3 | one step | spin 2 3 | toluene | DMF+DMSO | 100 | 25 | glovebox | spiro OMeTAD | Li+TBP | 11.1
Luo, Q. et al., Adv. Funct. Mater. 27, 1702090 (2017) | α‐Fe2O3 | m α‐Fe2O3 | MAPbI3 | one step | spin 2 3 | toluene | DMF+DMSO | 100 | 25 | glovebox | spiro OMeTAD | Li+TBP | 17.4
Mahmud, M. A. et al., Phys. Chem. Chem. Phys. 19, 21033–21045 (2017) | cZnO | 0 | MA0.6FA0.4PbI3 | one step | spin | no | DMF | 100 | 10 | na | FDT | Li+TBP | 11.87
Mahmud, M. A. et al., Phys. Chem. Chem. Phys. 19, 21033–21045 (2017) | cZnO | 0 | MA0.6FA0.4PbI3 | one step | spin | no | DMF | 100 | 10 | na | FDT | F4TCNQ | 13.33
Mali, S. S. et al., J. Mater. Chem. A 5, 12340–12353 (2017) | TiO2 | mTiO2 | MAPbI3 | one step | spin | no | GBL | na | 10 | na | PTAA | Li+TBP | 14
Mali, S. S. et al., J. Mater. Chem. A 5, 12340–12353 (2017) | TiO2 | TiO2 nanoflower | MAPbI3 | one step | spin | no | GBL | na | 10 | na | PTAA | Li+TBP | 15.2
Mali, S. S. et al., J. Mater. Chem. A 5, 12340–12353 (2017) | TiO2 | TiO2 nanorod | MAPbI3 | one step | spin | no | GBL | na | 10 | na | PTAA | Li+TBP | 14.6
Mu, C. et al., Adv. Energy Mater. 7, 1601297 (2017) | TiO2 | 0 | FAPbI2.8Cl0.2 | one step | spin | no | DMF | 100 | 50 | glovebox | spiro OMeTAD | Li+TBP+FK209 | 16.5
Mu, C. et al., Adv. Energy Mater. 7, 1601297 (2017) | TiO2 | 0 | FAPbI3 | one step | spin | no | DMF | 100 | 50 | glovebox | spiro OMeTAD | Li+TBP+FK209 | 15
Nia, N. Y. et al., ChemSusChem 10, 3854–3860 (2017) | TiO2 | mTiO2 | MAPbI3 | two step | spin dip | no | DMF |  |  |  | P3HT | Li+TBP | 14.7
Nia, N. Y. et al., ChemSusChem 10, 3854–3860 (2017) | TiO2 | mTiO2 | MAPbI3 | two step | spin dip | no | DMF |  |  |  | spiro OMeTAD | Li+TBP | 14.4
Qiu, W. et al., Adv. Funct. Mater. 27, 1700920 (2017) | TiO2 | PCBM | FAPbI2.85Br0.15 | two step | spin | no | DMF+DMSO |  |  |  | spiro OMeTAD | Li+TBP | 16.8
Qiu, W. et al., Adv. Funct. Mater. 27, 1700920 (2017) | TiO2 | PCBM | FAPbI3 | two step | spin | no | DMF+DMSO |  |  |  | spiro OMeTAD | Li+TBP | 16.7
Qiu, W. et al., Adv. Funct. Mater. 27, 1700920 (2017) | TiO2 | PCBM | Cs0.1FA0.9MA0.34PbI2.865Br0.135 | two step | spin | no | DMF+DMSO |  |  |  | spiro OMeTAD | Li+TBP | 18.9
Qiu, W. et al., Adv. Funct. Mater. 27, 1700920 (2017) | TiO2 | PCBM | Cs0.2FA0.8PbI3 | two step | spin | no | DMF+DMSO |  |  |  | spiro OMeTAD | Li+TBP | 17.4
Ren, Y. K. et al., J. Alloys Compd. 705, 205–210 (2017) | TiO2 | mTiO2 | MAPbI3 | one step | spin 2 3 | chlorobenzene | DMF+DMSO | 100 | 20 | na | spiro OMeTAD | Li+TBP | 14.8
Sanehira, E. M. et al., Sci. Adv. 3, eaao4204 (2017) | TiO2 | 0 | CsPbI3 QD | two step | spin dip | no | na |  |  |  | spiro OMeTAD | Li+TBP | 6.1
Sanehira, E. M. et al., Sci. Adv. 3, eaao4204 (2017) | TiO2 | 0 | FA CsPbI3 QD | two step | spin dip | no | na |  |  |  | spiro OMeTAD | Li+TBP | 13.43
Sin, D. H. et al., ACS Appl. Mater. Interfaces 9, 18103–18112 (2017) | cZnO PEG | 0 | MAPbI3 | two step | spin | no | DMF |  |  |  | spiro OMeTAD | Li+TBP | 13.1
Wang, L. Y. et al., Nanoscale 9, 17893–17901 (2017) | TiO2 | mTiO2 | MAPbI3 | one step | spin | di isopropyl ether | DMF+DMSO | 100 | 10 | na | spiro OMeTAD | Li+TBP | 17.81
Wang, Z. et al., Adv. Mater. 29, 1604186 (2017) | C60 N DPBI | 0 | MAPbI3 xClx | one step | spin 2 3 | no | DMF | MS | na | na | spiro OMeTAD | Li+TBP | 17.9
Wang, Z. et al., Adv. Mater. 29, 1604186 (2017) | C60 | 0 | MAPbI3 xClx | one step | spin 2 3 | no | DMF | MS | na | na | spiro OMeTAD | Li+TBP | 16.2
Wang, H. et al., ACS Appl. Mater. Interfaces 9, 21756–21762 (2017) | TiO2 | 0 | MAPbI3 | one step | spin 2 3 | no | DMSO+GBL | 100 | 10 | glovebox | spiro OMeTAD | Li+TBP | 16.12
Yang, G. et al., J. Mater. Chem. A 5, 1658–1666 (2017) | SnO2 | 0 | MAPbI3 | one step | spin | diethyl ether | DMF+DMSO+Pb(SCN)2 | 100 | 10 | na | spiro OMeTAD | Li+TBP | 17.54
Yu, Y. et al., ACS Appl. Mater. Interfaces 9, 23624–23634 (2017) | TiO2 | mTiO2 | MAPbI3 | one step | spin | diethyl ether | DMF+DMSO | 100 | na | dry air | spiro OMeTAD | Li+TBP | 13.69
Yu, Y. et al., ACS Appl. Mater. Interfaces 9, 23624–23634 (2017) | TiO2 | mTiO2 | MAPbI3 | one step | spin | n hexane | DMF+DMSO | 100 | na | dry air | spiro OMeTAD | Li+TBP | 15.82
Zhang, X. et al., Sol. Energy 148, 70–77 (2017) | TiO2 | 0 | MAPbI3 xClx | one step | spin | no | DMF | MS | na | na | spiro OMeTAD | Li+TBP | 10.1
Zhang, X. et al., Sol. Energy 148, 70–77 (2017) | TiO2 | 0 | MAPbI3 xClx | one step | spin | no | DMF+Al | MS | na | na | spiro OMeTAD | Li+TBP | 13.3
Zhao, P. et al. J. Mater. Chem. A 5, 7905–7911 (2017) | TiO2 | mTiO2 | MA1 xKxPbI3 | one step | spin | diethyl ether | DMF+DMSO | MS | na | na | spiro OMeTAD | Li+TBP | 17.2
Zheng, X. et al., Nano Lett. 17, 2496–2505 (2017) | TiO2 | mTiO2 | MAPbI3 | two step | spin | no | DMF |  |  |  | no | no | 14.76
Zheng, X. et al., Nano Lett. 17, 2496–2505 (2017) | TiO2 | mTiO2 | MAPbI3 | two step | spin | no | DMF |  |  |  | no | no | 14.089
Zheng, X. et al., Nano Lett. 17, 2496–2505 (2017) | TiO2 | mTiO2 | MAPbI3 | two step | spin | no | DMF |  |  |  | no | no | 10.385
Zheng, J. et al., Sol. Energy Mater. Sol. Cells 168, 165–171 (2017) | TiO2 | mTiO2 | MAPbI3 | one step | blowdry | no | DMF+DMSO | 100 | 10 | glovebox | spiro OMeTAD | Li+TBP+FK209 | 17.1
Zheng, J. et al., Sol. Energy Mater. Sol. Cells 168, 165–171 (2017) | TiO2 | mTiO2 | MAPbI3 | one step | spin | no | DMF+DMSO | 100 | 10 | glovebox | spiro OMeTAD | Li+TBP+FK209 | 15.1
Zuo, L. et al., Sci. Adv. 3, e1700106 (2017) | SnO2 | 0 | MAPbI3 xClx | two step | spin | no | DMF |  |  |  | spiro OMeTAD | Li+TBP | 17.5
Zuo, L. et al., Sci. Adv. 3, e1700106 (2017) | SnO2 | 0 | MAPbI3 xClx | two step | spin | no | DMF+PVP |  |  |  | spiro OMeTAD | Li+TBP | 19.1
Zuo, L. et al., Nano Lett. 17, 269–275 (2017) | SnO2 | 0 | MAPbI3 xClx | two step | spin drip | no | DMF |  |  |  | spiro OMeTAD | Li+TBP | 15.8
Zuo, L. et al., Nano Lett. 17, 269–275 (2017) | SnO2 | PA SAM | MAPbI3 xClx | two step | spin drip | no | DMF |  |  |  | spiro OMeTAD | Li+TBP | 17.7
Adnan, M. and Lee, J. K., Sci. Rep. 8, 2168 (2018) | TiO2 | mTiO2 | MAPbI3 | two step | dipping | no | na |  |  |  | spiro OMeTAD | Li+TBP | 9.828
Bashir, A. et al., Nanoscale 10, 2341–2350 (2018) | TiO2 | mTiO2 | MAPbI3 5AVAI | one step | spin | no | GBL | na | na | na | Co3O4 | no | 11.32
Hou, Q. et al., ChemElectroChem 5, 725 (2018) | α‐Fe2O3 | 0 | MAPbI3 | one step | spin | chlorobenzene | DMF | 100 | 20 | glovebox | spiro OMeTAD | Li+TBP | 10.3
Hou, Q. et al., ChemElectroChem 5, 725 (2018) | α‐Fe2O3 | PCBM | MAPbI3 | one step | spin | chlorobenzene | DMF | 100 | 20 | glovebox | spiro OMeTAD | Li+TBP | 12.8
Jiang, H. et al., ACS Appl. Energy Mater. 1, 900–909 (2018) | TiO2 | 0 | MAPbI3 | one step | spin | no | DMSO+GBL | 100 | 10 | na | spiro OMeTAD | Li+TBP | 17.3
Jiang, H. et al., ACS Appl. Energy Mater. 1, 900–909 (2018) | TiO2 | 0 | MAPbI3 | one step | spin | no | DMSO+GBL+HaHc | 100 | 10 | na | spiro OMeTAD | Li+TBP | 18.7
Magomedov, A. et al., Adv. Funct. Mater. 28, 1704351 (2018) | TiO2 | mTiO2 Li | Cs0.1(MA0.15FA0.85)0.9Pb(I0.85Br0.15) | one step | spin | trifluorotoluene | DMF+DMSO | 100 | 90 | glovebox | V885 | Li+TBP+FK209 | 18.6
Mathies, F. et al., ACS Appl. Energy Mater. acsaem.8b00222 (2018). doi10.1021acsaem.8b00222 | TiO2 | 0 | Cs0.1(FA0.83MA0.17)0.9Pb(Br0.17I0.83)3 | one step | printed | no | DMF+DMSO | 100 | 60 | ambient | spiro OMeTAD | Li+TBP | 12.9
Zhu, W. et al., Dalt. Trans. 47, 6404–6411 (2018) | Ti Fe2O3 | 0 | MAPbI3 | one step | spin | diethyl ether | DMF+DMSO | MS | na | glovebox | spiro OMeTAD | Li+TBP+FK209 | 17.05